## header
Overview dataset
material: | X12 | legend: | required column
remarks: | IfW TU Darmstadt |  | at least one column required
max. application temperature (°C): | 650 |  | could be empty
date of data set: | 2026-02-24
responsible: | M. Schwienheer

## creep_rupture_data
Input File ePAT | Version: | 1.0
Date: | 2026-02-24 |  | legend: | required column
Material: | X12 |  |  | at least one column required
max. Application Temperature (°C): | 650 |  |  | could be empty
MID | SID | CI | T | S | UN | TU | AU | RA | TT02 | TT05 | TT1 | TT2 | TT5 | CO
material-ID | specimen-ID | Creep Rupture Test |  |  | Creep Rupture Test Result | [8 empty] | Comment
or cast ID |  | continuous or interrupted | Test Temperature | Applied/Initial Stress | Current Test Duration | Time to Rupture | Elongation at Rupture | Reduction of Area at Rupture | Times to specific permanent strains
[5 empty] | of unfailed Test |  |  |  | 0.2% | 0.5% | 1% | 2% | 5%
|  | c or i | (°C) | (MPa) | (h) | (h) | (%) | (%) | (h) | (h) | (h) | (h) | (h)
A |  |  | 625 | 110.1 |  | 12854 | 12.6 | 32.52
A |  |  | 600 | 160.1 |  | 15049 | 12.85 | 36.76
A |  |  | 600 | 125.2 |  | 26818 | 11.1 | 23.98
B |  |  | 550 | 299 |  | 3127 | 19 | 80.4
B |  |  | 550 | 250 |  | 18221 | 18 | 71.4
B |  |  | 550 | 220 |  | 56463 | 17.1 | 68.9
B |  |  | 550 | 180 |  | 126123 | 18.5 | 72.16
B |  |  | 575 | 171 |  | 29977 | 15.1 | 65.2
B |  |  | 575 | 125 |  | 79915 | 27.2 | 75.47
B |  |  | 500 | 399 |  | 1706 | 22 | 78.4
B |  |  | 500 | 299 |  | 117260 | 13.7 | 54.37
B |  |  | 625 | 160 |  | 2437 | 23 | 82.6
B |  |  | 625 | 110 |  | 10807 | 21 | 81
B |  |  | 625 | 64.9 |  | 46231 | 44 | 82
B |  |  | 625 | 55 |  | 84364 | 31.3 | 62.03
B |  |  | 650 | 81 |  | 7989 | 23 | 79.3
B |  |  | 600 | 200 |  | 3184 | 20 | 80.6
B |  |  | 600 | 160 |  | 10920 | 27 | 85.5
B |  |  | 600 | 125 |  | 23936 | 25 | 84.8
B |  |  | 600 | 100 |  | 41719 | 34 | 93.1
B |  |  | 600 | 80.1 |  | 71092 | 28.1 | 80.5
C |  |  | 550 | 209 |  | 81402 | 14.9 | 64.76
C |  |  | 550 | 209 |  | 57437 | 16.5 | 79.8
C |  |  | 550 | 330.4 |  | 2223 | 22.8 | 83
C |  |  | 550 | 307 |  | 4742 | 21.3 | 80
C |  |  | 550 | 195 |  | 87854 | 16.4 | 76.1
C |  |  | 550 | 381 |  | 1096 | 21.2 | 83.6
C |  |  | 550 | 307.7 |  | 7710 | 17.8 | 71.2
C |  |  | 500 | 425.2 |  | 2765 | 20 | 78
C |  |  | 500 | 409.9 |  | 6172 | 23.2 | 75.6
C |  |  | 625 | 215 |  | 425 | 20.6 | 84.6
C |  |  | 625 | 180.3 |  | 1935 | 22.9 | 84
C |  |  | 625 | 144.9 |  | 4849 | 24.1 | 89.1
C |  |  | 625 | 115.1 |  | 11377 | 25.2 | 86.2
C |  |  | 625 | 80.1 |  | 28175 | 39.3 | 90.3
C |  |  | 625 | 65.1 |  | 55467 | 31.9 | 79.63
C |  |  | 650 | 110.1 |  | 3136 | 29.3 | 87.8
C |  |  | 650 | 78 |  | 11652 | 29.9 | 88.4
C |  |  | 650 | 158.2 |  | 500 | 26.5 | 87.5
C |  |  | 650 | 144.2 |  | 807 | 28.9 | 88.5
C |  |  | 650 | 40 |  | 76795 | 22.6 | 56.2
C |  |  | 600 | 229.1 |  | 2545 | 23.1 | 80.1
C |  |  | 600 | 132.3 |  | 20486 | 20.7 | 83.8
C |  |  | 600 | 182.3 |  | 6079 | 24.3 | 86.6
C |  |  | 600 | 132 |  | 24456 | 22.9 | 86.9
C |  |  | 600 | 245 |  | 925 | 24.5 | 85.8
C |  |  | 600 | 229.1 |  | 1708 | 26.6 | 87.5
C |  |  | 600 | 114.6 |  | 30906 | 36.7 | 90.3
C |  |  | 600 | 100.1 |  | 41057 | 17.6 | 76.2
C |  |  | 600 | 80.3 |  | 89334 | 19.6 | 45.2
C |  |  | 700 | 50 |  | 6330 | 27.4 | 85.8
D |  |  | 575 | 300 |  | 140 | 40.3 | 80.8
D |  |  | 575 | 210.5 |  | 8016 | 19.3 | 75.2
D |  |  | 575 | 170.1 |  | 22104 | 18.9 | 53
D |  |  | 575 | 124.9 |  | 77760 | 10.4 | 9.03
D |  |  | 625 | 200.3 |  | 362 | 27.9 | 85.4
D |  |  | 625 | 160.1 |  | 1529 | 27.5 | 86.1
D |  |  | 625 | 110.8 |  | 11262 | 32.3 | 82.5
D |  |  | 625 | 65 |  | 48230 | 18.7 | 28.95
D |  |  | 600 | 249.7 |  | 140 | 31.2 | 83.9
D |  |  | 600 | 200.1 |  | 2394 | 25.1 | 87.2
D |  |  | 600 | 160.1 |  | 10632 | 24.3 | 80.3
D |  |  | 600 | 124.9 |  | 20899 | 24.5 | 54.1
D |  |  | 600 | 80.1 |  | 75240 | 12 | 13.33
D |  |  | 600 | 99.9 |  | 48631 | 10.2 | 16.54
E |  |  | 550 | 160.3 |  | 148783 | 27.6 | 83.38
E |  |  | 550 | 269.5 |  | 6139 | 23.4 | 83.6
E |  |  | 550 | 270.5 |  | 4515 | 23.9 | 84
E |  |  | 550 | 250.3 |  | 10951 | 20.6 | 82.1
E |  |  | 550 | 220.6 |  | 31030 | 17.1 | 79.2
E |  |  | 550 | 180.3 |  | 70337 | 18.6 | 79.3
E |  |  | 625 | 179.5 |  | 811 | 26.6 | 88.6
E |  |  | 625 | 144.6 |  | 2924 | 23 | 89.4
E |  |  | 625 | 115 |  | 8078 | 27.6 | 90.6
E |  |  | 625 | 83.9 |  | 22955 | 26 | 87.5
E |  |  | 625 | 65.1 |  | 47299 | 16.6 | 32.4
E |  |  | 650 | 130.1 |  | 849 | 30.5 | 90.4
E |  |  | 650 | 99.8 |  | 3573 | 30.1 | 90.6
E |  |  | 650 | 80.1 |  | 9323 | 24.3 | 89.2
E |  |  | 650 | 60 |  | 22502 | 27.4 | 72
E |  |  | 650 | 39.9 |  | 63930 | 16.5 | 23
E |  |  | 600 | 179.5 |  | 4677 | 24.7 | 87.4
E |  |  | 600 | 79.9 |  | 79097 | 41.2 | 76.23
E |  |  | 600 | 130.1 |  | 18639 | 21.7 | 75.5
E |  |  | 600 | 110.1 |  | 33245 | 27.2 | 79.8
E |  |  | 600 | 100.1 |  | 43341 | 27.7 | 85.8
E |  |  | 600 | 90 |  | 55006 | 31.8 | 73.2
E |  |  | 600 | 179.9 |  | 4008 | 23.5 | 85.7
E |  |  | 650 | 79.9 | 13300
D |  |  | 625 | 109.8 | 16100
D |  |  | 600 | 160.1 | 18200
B |  |  | 625 | 111 | 21100
B |  |  | 600 | 160 | 23000
E |  |  | 650 | 60 | 28700
D |  |  | 600 | 124.8 | 29700
A |  |  | 600 | 100.6 | 33000
B |  |  | 600 | 125 | 40400
A |  |  | 600 | 99.8 | 51100
B |  |  | 550 | 251 | 51100
C |  |  | 550 | 89.8 | 58600
B |  |  | 600 | 70.2 | 60000
C |  |  | 500 | 299.3 | 61500
B |  |  | 600 | 65 | 62300
C |  |  | 500 | 317.3 | 70000
B |  |  | 625 | 45 | 70800
B |  |  | 575 | 100 | 123100
C |  |  | 625 | 40 | 150000
C |  |  | 600 | 40 | 154200
E |  |  | 600 | 59.9 | 176400

## best_tested_casts
Input File ePAT
Date: | 2026-02-24
Material: | X12
max. Application Temperature (°C): | 650
MID | CO
BEST TESTED CASTS | Comment
Material-ID
or Cast-ID

## predicted_rupture_data_PAT1
Input File ePAT | Version: | 1.0
Date: | 2026-02-24 |  | required column | Hint: all stress values that appear in the measured values must be present
Material: | X12
max. Application Temperature (°C): | 650
predicted rupture time of meeasured data
T | S | CTU
temperature | stress | predicted rupture time
(°C) | (MPa) | (h)
625 | 110.1 | 10914.9
600 | 160.1 | 10070
600 | 125.2 | 27839.8
550 | 299 | 3852.04
550 | 250 | 14920.6
550 | 220 | 34128.7
550 | 180 | 102270
575 | 171 | 30991.1
575 | 125 | 113746
500 | 399 | 6455.11
500 | 299 | 84975
625 | 160 | 2414.95
625 | 110 | 10949.2
625 | 64.9 | 57998.8
625 | 55 | 100111
650 | 81 | 7493.48
600 | 200 | 3164.05
600 | 160 | 10099.2
600 | 125 | 28004.8
600 | 100 | 59918.5
600 | 80.1 | 117935
550 | 209 | 46186.6
550 | 209 | 46186.6
550 | 330.4 | 1620.11
550 | 307 | 3088.54
550 | 195 | 67825.9
550 | 381 | 404.49
550 | 307.7 | 3029.43
500 | 425.2 | 3313.46
500 | 409.9 | 4888.61
625 | 215 | 466.85
625 | 180.3 | 1318.63
625 | 144.9 | 3788.9
625 | 115.1 | 9339.59
625 | 80.1 | 30255.7
625 | 65.1 | 57436.3
650 | 110.1 | 2721.86
650 | 78 | 8438.91
650 | 158.2 | 610.2
650 | 144.2 | 937.38
650 | 40 | 96113.7
600 | 229.1 | 1353.8
600 | 132.3 | 22594
600 | 182.3 | 5291.91
600 | 132 | 22793.4
600 | 245 | 850.14
600 | 229.1 | 1353.8
600 | 114.6 | 38186.2
600 | 100.1 | 59728.5
600 | 80.3 | 117062
700 | 50 | 2701.91
575 | 300 | 797.13
575 | 210.5 | 10162.8
575 | 170.1 | 31786.1
575 | 124.9 | 114073
625 | 200.3 | 725.34
625 | 160.1 | 2407.77
625 | 110.8 | 10677.9
625 | 65 | 57716.6
600 | 249.7 | 740.8
600 | 200.1 | 3154.86
600 | 160.1 | 10070
600 | 124.9 | 28087.6
600 | 80.1 | 117935
600 | 99.9 | 60109.3
550 | 160.3 | 175179
550 | 269.5 | 8704.91
550 | 270.5 | 8467.59
550 | 250.3 | 14797.5
550 | 220.6 | 33569.6
550 | 180.3 | 101434
625 | 179.5 | 1350.48
625 | 144.6 | 3823.03
625 | 115 | 9368.57
625 | 83.9 | 26241.9
625 | 65.1 | 57436.3
650 | 130.1 | 1448.34
650 | 99.8 | 3819.25
650 | 80.1 | 7761.96
650 | 60 | 19650.8
650 | 39.9 | 97238
600 | 179.5 | 5739.69
600 | 79.9 | 118817
600 | 130.1 | 24099.6
600 | 110.1 | 43769.7
600 | 100.1 | 59728.5
600 | 90 | 83102
600 | 179.9 | 5673.48
650 | 79.9 | 7823.31
625 | 109.8 | 11018.2
600 | 160.1 | 10070
625 | 111 | 10611.2
600 | 160 | 10099.2
650 | 60 | 19650.8
600 | 124.8 | 28170.8
600 | 100.6 | 58788.9
600 | 125 | 28004.8
600 | 99.8 | 60300.7
550 | 251 | 14514.1
550 | 89.8 | 1296450
600 | 70.2 | 174854
500 | 299.3 | 84316.2
600 | 65 | 220970
500 | 317.3 | 52874.2
625 | 45 | 211581
575 | 100 | 238129
625 | 40 | 349981
600 | 40 | 1274390
600 | 59.9 | 285449

## isothermal_input_PAT1
Input File ePAT | Version: | 1.0
Date: | 2026-02-24 |  | legend: | required column | Hint: all stress values that appear in the measured values must be present
Material: | X12 |  |  | at least one column required | Hint: all temperature values that appear in the measured values must be present
max. Application Temperature (°C): | 650 |  |  | could be empty
calculated isothermals (full data set)
T | S | TU
temperature | stress | rupture time
(°C) | (MPa) | (h)
500 | 800 | 0.4197266
500 | 795 | 0.4697024
500 | 790 | 0.5257278
500 | 785 | 0.5885469
500 | 780 | 0.6589972
500 | 775 | 0.7380207
500 | 770 | 0.8266777
500 | 765 | 0.9261617
500 | 760 | 1.037816
500 | 755 | 1.163155
500 | 750 | 1.303881
500 | 745 | 1.461916
500 | 740 | 1.639421
500 | 735 | 1.838835
500 | 730 | 2.062906
500 | 725 | 2.314731
500 | 720 | 2.597803
500 | 715 | 2.916062
500 | 710 | 3.273952
500 | 705 | 3.676487
500 | 700 | 4.129325
500 | 695 | 4.638852
500 | 690 | 5.212279
500 | 685 | 5.857746
500 | 680 | 6.584447
500 | 675 | 7.402767
500 | 670 | 8.324439
500 | 665 | 9.362723
500 | 660 | 10.5326
500 | 655 | 11.85102
500 | 650 | 13.33713
500 | 645 | 15.01259
500 | 640 | 16.9019
500 | 635 | 19.03278
500 | 630 | 21.43659
500 | 625 | 24.14883
500 | 620 | 27.20968
500 | 615 | 30.66462
500 | 610 | 34.56518
500 | 605 | 38.96969
500 | 600 | 43.94425
500 | 595 | 49.56374
500 | 590 | 55.91301
500 | 585 | 63.08826
500 | 580 | 71.19852
500 | 575 | 80.36742
500 | 570 | 90.73516
500 | 565 | 102.4608
500 | 560 | 115.7247
500 | 555 | 130.7316
500 | 550 | 147.7138
500 | 545 | 166.935
500 | 540 | 188.6945
500 | 535 | 213.3322
500 | 530 | 241.2341
500 | 525 | 272.8386
500 | 520 | 308.6436
500 | 515 | 349.2151
500 | 510 | 395.196
500 | 505 | 447.3171
500 | 500 | 506.409
500 | 495 | 573.4162
500 | 490 | 649.4123
500 | 485 | 735.6185
500 | 480 | 833.4237
500 | 475 | 944.4076
500 | 470 | 1070.367
500 | 465 | 1213.348
500 | 460 | 1375.677
500 | 455 | 1560.003
500 | 450 | 1769.34
500 | 445 | 2007.119
500 | 440 | 2277.248
500 | 435 | 2584.174
500 | 430 | 2932.963
500 | 425 | 3329.383
500 | 420 | 3780.004
500 | 415 | 4292.307
500 | 410 | 4874.815
500 | 405 | 5537.238
500 | 400 | 6290.636
500 | 395 | 7147.609
500 | 390 | 8122.513
500 | 385 | 9231.707
500 | 380 | 10493.83
500 | 375 | 11930.1
500 | 370 | 13564.74
500 | 365 | 15425.3
500 | 360 | 17543.2
500 | 355 | 19954.23
500 | 350 | 22699.16
500 | 345 | 25824.47
500 | 340 | 29383.08
500 | 335 | 33435.28
500 | 330 | 38049.77
500 | 325 | 43304.77
500 | 320 | 49289.39
500 | 315 | 56105.09
500 | 310 | 63867.39
500 | 305 | 72707.84
500 | 300 | 82776.14
500 | 295 | 94242.69
500 | 290 | 107301.4
500 | 285 | 122172.9
500 | 280 | 139108
500 | 275 | 158392.3
500 | 270 | 180350.1
500 | 265 | 205350.3
500 | 260 | 233812.1
500 | 255 | 266211.7
500 | 250 | 303090.3
500 | 245 | 345062.3
500 | 240 | 392825.3
550 | 700 | 0.09852083
550 | 695 | 0.1115129
550 | 690 | 0.1262447
550 | 685 | 0.1429528
550 | 680 | 0.1619063
550 | 675 | 0.1834114
550 | 670 | 0.2078167
550 | 665 | 0.2355193
550 | 660 | 0.2669713
550 | 655 | 0.3026876
550 | 650 | 0.343255
550 | 645 | 0.389342
550 | 640 | 0.4417108
550 | 635 | 0.5012302
550 | 630 | 0.5688907
550 | 625 | 0.6458221
550 | 620 | 0.7333132
550 | 615 | 0.8328345
550 | 610 | 0.9460638
550 | 605 | 1.074916
550 | 600 | 1.221579
550 | 595 | 1.388548
550 | 590 | 1.578675
550 | 585 | 1.795217
550 | 580 | 2.041896
550 | 575 | 2.322964
550 | 570 | 2.643283
550 | 565 | 3.008408
550 | 560 | 3.424693
550 | 555 | 3.899404
550 | 550 | 4.440854
550 | 545 | 5.058549
550 | 540 | 5.763372
550 | 535 | 6.567773
550 | 530 | 7.486006
550 | 525 | 8.53439
550 | 520 | 9.731612
550 | 515 | 11.09907
550 | 510 | 12.66129
550 | 505 | 14.44634
550 | 500 | 16.48641
550 | 495 | 18.81838
550 | 490 | 21.48452
550 | 485 | 24.53331
550 | 480 | 28.0203
550 | 475 | 32.00922
550 | 470 | 36.57315
550 | 465 | 41.79592
550 | 460 | 47.77372
550 | 455 | 54.61688
550 | 450 | 62.45205
550 | 445 | 71.42456
550 | 440 | 81.70122
550 | 435 | 93.47353
550 | 430 | 106.9613
550 | 425 | 122.4171
550 | 420 | 140.1306
550 | 415 | 160.4349
550 | 410 | 183.7121
550 | 405 | 210.4015
550 | 400 | 241.0074
550 | 395 | 276.1094
550 | 390 | 316.373
550 | 385 | 362.563
550 | 380 | 415.5581
550 | 375 | 476.3678
550 | 370 | 546.152
550 | 365 | 626.2434
550 | 360 | 718.1733
550 | 355 | 823.7009
550 | 350 | 944.8477
550 | 345 | 1083.936
550 | 340 | 1243.635
550 | 335 | 1427.008
550 | 330 | 1637.578
550 | 325 | 1879.388
550 | 320 | 2157.085
550 | 315 | 2476.002
550 | 310 | 2842.267
550 | 305 | 3262.912
550 | 300 | 3746.012
550 | 295 | 4300.835
550 | 290 | 4938.017
550 | 285 | 5669.761
550 | 280 | 6510.069
550 | 275 | 7474.996
550 | 270 | 8582.957
550 | 265 | 9855.062
550 | 260 | 11315.51
550 | 255 | 12992.01
550 | 250 | 14916.35
550 | 245 | 17124.9
550 | 240 | 19659.32
550 | 235 | 22567.3
550 | 230 | 25903.43
550 | 225 | 29730.19
550 | 220 | 34119.05
550 | 215 | 39151.79
550 | 210 | 44921.97
550 | 205 | 51536.64
550 | 200 | 59118.25
550 | 195 | 67807.01
550 | 190 | 77763.42
550 | 185 | 89171.38
550 | 180 | 102241.8
550 | 175 | 117216.8
550 | 170 | 134374.7
550 | 165 | 154036.4
550 | 160 | 176572.2
550 | 155 | 202411.4
550 | 150 | 232053.4
550 | 145 | 266081.8
550 | 140 | 305182.5
600 | 550 | 0.1335094
600 | 545 | 0.1532868
600 | 540 | 0.176033
600 | 535 | 0.2021994
600 | 530 | 0.2323067
600 | 525 | 0.2669557
600 | 520 | 0.3068402
600 | 515 | 0.3527608
600 | 510 | 0.4056421
600 | 505 | 0.4665518
600 | 500 | 0.5367234
600 | 495 | 0.6175816
600 | 490 | 0.710773
600 | 485 | 0.8182001
600 | 480 | 0.9420624
600 | 475 | 1.084902
600 | 470 | 1.24966
600 | 465 | 1.439734
600 | 460 | 1.659058
600 | 455 | 1.912178
600 | 450 | 2.204358
600 | 445 | 2.541687
600 | 440 | 2.931209
600 | 435 | 3.381081
600 | 430 | 3.900741
600 | 425 | 4.501117
600 | 420 | 5.194862
600 | 415 | 5.996624
600 | 410 | 6.923369
600 | 405 | 7.994742
600 | 400 | 9.2335
600 | 395 | 10.666
600 | 390 | 12.32277
600 | 385 | 14.23918
600 | 380 | 16.45621
600 | 375 | 19.02132
600 | 370 | 21.98952
600 | 365 | 25.42452
600 | 360 | 29.40016
600 | 355 | 34.00198
600 | 350 | 39.32908
600 | 345 | 45.4963
600 | 340 | 52.63666
600 | 335 | 60.90428
600 | 330 | 70.47771
600 | 325 | 81.56375
600 | 320 | 94.40194
600 | 315 | 109.2697
600 | 310 | 126.4883
600 | 305 | 146.4298
600 | 300 | 169.5248
600 | 295 | 196.2718
600 | 290 | 227.2478
600 | 285 | 263.1205
600 | 280 | 304.6624
600 | 275 | 352.767
600 | 270 | 408.4676
600 | 265 | 472.9589
600 | 260 | 547.6221
600 | 255 | 634.0533
600 | 250 | 734.0965
600 | 245 | 849.8818
600 | 240 | 983.8693
600 | 235 | 1138.899
600 | 230 | 1318.25
600 | 225 | 1525.704
600 | 220 | 1765.629
600 | 215 | 2043.062
600 | 210 | 2363.812
600 | 205 | 2734.585
600 | 200 | 3163.116
600 | 195 | 3658.332
600 | 190 | 4230.538
600 | 185 | 4891.64
600 | 180 | 5655.4
600 | 175 | 6537.744
600 | 170 | 7557.131
600 | 165 | 8734.994
600 | 160 | 10096.28
600 | 155 | 11670.09
600 | 150 | 13490.56
600 | 145 | 15597.84
600 | 140 | 18039.46
600 | 135 | 20872.07
600 | 130 | 24163.72
600 | 125 | 27997.01
600 | 120 | 32473.24
600 | 115 | 37718.41
600 | 110 | 43891.58
600 | 105 | 51197.08
600 | 100 | 59902.56
600 | 95 | 70366.38
600 | 90 | 83080.23
600 | 85 | 98737.25
600 | 80 | 118344.6
600 | 75 | 143416.4
600 | 70 | 176318.5
600 | 65 | 220916.3
600 | 60 | 283864.5
600 | 55 | 377362.4
600 | 50 | 525561.8
600 | 45 | 781123.5
600 | 40 | 1274117.2
625 | 500 | 0.09684179
625 | 495 | 0.1118795
625 | 490 | 0.1292806
625 | 485 | 0.1494209
625 | 480 | 0.1727361
625 | 475 | 0.1997324
625 | 470 | 0.2309971
625 | 465 | 0.2672123
625 | 460 | 0.3091702
625 | 455 | 0.3577908
625 | 450 | 0.4141427
625 | 445 | 0.4794676
625 | 440 | 0.5552083
625 | 435 | 0.6430414
625 | 430 | 0.7449158
625 | 425 | 0.8630967
625 | 420 | 1.000217
625 | 415 | 1.15934
625 | 410 | 1.344025
625 | 405 | 1.558412
625 | 400 | 1.807317
625 | 395 | 2.09634
625 | 390 | 2.431995
625 | 385 | 2.821862
625 | 380 | 3.274754
625 | 375 | 3.800929
625 | 370 | 4.412317
625 | 365 | 5.122801
625 | 360 | 5.948533
625 | 355 | 6.908304
625 | 350 | 8.023979
625 | 345 | 9.320993
625 | 340 | 10.82894
625 | 335 | 12.58226
625 | 330 | 14.62099
625 | 325 | 16.99173
625 | 320 | 19.74867
625 | 315 | 22.95484
625 | 310 | 26.68353
625 | 305 | 31.01998
625 | 300 | 36.06327
625 | 295 | 41.9286
625 | 290 | 48.74985
625 | 285 | 56.6826
625 | 280 | 65.90761
625 | 275 | 76.63487
625 | 270 | 89.10824
625 | 265 | 103.6109
625 | 260 | 120.4716
625 | 255 | 140.0717
625 | 250 | 162.854
625 | 245 | 189.3319
625 | 240 | 220.1009
625 | 235 | 255.8516
625 | 230 | 297.3841
625 | 225 | 345.6263
625 | 220 | 401.6529
625 | 215 | 466.7092
625 | 210 | 542.2381
625 | 205 | 629.911
625 | 200 | 731.6644
625 | 195 | 849.7426
625 | 190 | 986.7469
625 | 185 | 1145.695
625 | 180 | 1330.089
625 | 175 | 1543.999
625 | 170 | 1792.16
625 | 165 | 2080.091
625 | 160 | 2414.241
625 | 155 | 2802.167
625 | 150 | 3252.753
625 | 145 | 3776.497
625 | 140 | 4385.867
625 | 135 | 5095.77
625 | 130 | 5924.177
625 | 125 | 6892.956
625 | 120 | 8029.022
625 | 115 | 9365.935
625 | 110 | 10946.18
625 | 105 | 12824.48
625 | 100 | 15072.71
625 | 95 | 17787.38
625 | 90 | 21101.26
625 | 85 | 25202.13
625 | 80 | 30363.77
625 | 75 | 36999.33
625 | 70 | 45757.21
625 | 65 | 57702.09
625 | 60 | 74677.62
625 | 55 | 100086.6
625 | 50 | 140720.6
625 | 45 | 211532.9
625 | 40 | 349903.1
625 | 35 | 666550.4
625 | 30 | 1577212.6
625 | 25 | 5302686.2
650 | 450 | 0.07780683
650 | 445 | 0.09044748
650 | 440 | 0.1051635
650 | 435 | 0.1222989
650 | 430 | 0.1422549
650 | 425 | 0.1655002
650 | 420 | 0.1925816
650 | 415 | 0.2241377
650 | 410 | 0.2609138
650 | 405 | 0.3037806
650 | 400 | 0.3537547
650 | 395 | 0.4120234
650 | 390 | 0.4799734
650 | 385 | 0.5592248
650 | 380 | 0.6516699
650 | 375 | 0.7595193
650 | 370 | 0.8853556
650 | 365 | 1.032196
650 | 360 | 1.203567
650 | 355 | 1.403585
650 | 350 | 1.637064
650 | 345 | 1.909626
650 | 340 | 2.227839
650 | 335 | 2.599377
650 | 330 | 3.033204
650 | 325 | 3.539793
650 | 320 | 4.131375
650 | 315 | 4.822237
650 | 310 | 5.629063
650 | 305 | 6.571334
650 | 300 | 7.671798
650 | 295 | 8.957007
650 | 290 | 10.45796
650 | 285 | 12.21082
650 | 280 | 14.25779
650 | 275 | 16.64811
650 | 270 | 19.43919
650 | 265 | 22.69799
650 | 260 | 26.50257
650 | 255 | 30.9439
650 | 250 | 36.12798
650 | 245 | 42.1783
650 | 240 | 49.23868
650 | 235 | 57.47658
650 | 230 | 67.08694
650 | 225 | 78.29664
650 | 220 | 91.3697
650 | 215 | 106.6133
650 | 210 | 124.3847
650 | 205 | 145.0998
650 | 200 | 169.2422
650 | 195 | 197.3748
650 | 190 | 230.1526
650 | 185 | 268.3388
650 | 180 | 312.8226
650 | 175 | 364.6415
650 | 170 | 425.0073
650 | 165 | 495.3384
650 | 160 | 577.2981
650 | 155 | 672.8428
650 | 150 | 784.2819
650 | 145 | 914.353
650 | 140 | 1066.32
650 | 135 | 1244.097
650 | 130 | 1452.42
650 | 125 | 1697.069
650 | 120 | 1985.179
650 | 115 | 2325.674
650 | 110 | 2729.883
650 | 105 | 3212.435
650 | 100 | 3792.604
650 | 95 | 4496.335
650 | 90 | 5359.437
650 | 85 | 6432.704
650 | 80 | 7790.457
650 | 75 | 9545.286
650 | 70 | 11874.66
650 | 65 | 15071.46
650 | 60 | 19645.81
650 | 55 | 26545.66
650 | 50 | 37678.34
650 | 45 | 57284.4
650 | 40 | 96091.79
650 | 35 | 186361.9
650 | 30 | 451668.7
650 | 25 | 1570632.9
650 | 20 | 10253527.7
675 | 400 | 0.06924209
675 | 395 | 0.08098079
675 | 390 | 0.09472654
675 | 385 | 0.1108249
675 | 380 | 0.1296811
675 | 375 | 0.1517707
675 | 370 | 0.1776515
675 | 365 | 0.2079778
675 | 360 | 0.2435176
675 | 355 | 0.2851715
675 | 350 | 0.3339964
675 | 345 | 0.3912321
675 | 340 | 0.4583335
675 | 335 | 0.537007
675 | 330 | 0.6292549
675 | 325 | 0.7374257
675 | 320 | 0.8642742
675 | 315 | 1.013032
675 | 310 | 1.187487
675 | 305 | 1.392084
675 | 300 | 1.632034
675 | 295 | 1.913443
675 | 290 | 2.243471
675 | 285 | 2.630509
675 | 280 | 3.084387
675 | 275 | 3.616624
675 | 270 | 4.240709
675 | 265 | 4.97244
675 | 260 | 5.830309
675 | 255 | 6.835962
675 | 250 | 8.01473
675 | 245 | 9.396244
675 | 240 | 11.01516
675 | 235 | 12.91201
675 | 230 | 15.13415
675 | 225 | 17.73697
675 | 220 | 20.78517
675 | 215 | 24.35433
675 | 210 | 28.53279
675 | 205 | 33.42371
675 | 200 | 39.14763
675 | 195 | 45.84541
675 | 190 | 53.68168
675 | 185 | 62.84894
675 | 180 | 73.57251
675 | 175 | 86.11625
675 | 170 | 100.7897
675 | 165 | 117.9564
675 | 160 | 138.0447
675 | 155 | 161.5598
675 | 150 | 189.1007
675 | 145 | 221.3801
675 | 140 | 259.2503
675 | 135 | 303.7376
675 | 130 | 356.0872
675 | 125 | 417.8241
675 | 120 | 490.8365
675 | 115 | 577.493
675 | 110 | 680.8091
675 | 105 | 804.6907
675 | 100 | 954.297
675 | 95 | 1136.594
675 | 90 | 1361.225
675 | 85 | 1641.912
675 | 80 | 1998.804
675 | 75 | 2462.544
675 | 70 | 3081.648
675 | 65 | 3936.582
675 | 60 | 5168.319
675 | 55 | 7040.623
675 | 50 | 10088.48
675 | 45 | 15512.96
675 | 40 | 26389.11
675 | 35 | 52105.25
675 | 30 | 129345
675 | 25 | 465214.7
675 | 20 | 3195247.8
675 | 15 | 77385443.9
675 | 10 | 35688723669.9
575 | 650 | 0.05506734
575 | 645 | 0.06270024
575 | 640 | 0.07140677
575 | 635 | 0.08134011
575 | 630 | 0.0926756
575 | 625 | 0.105614
575 | 620 | 0.1203851
575 | 615 | 0.1372522
575 | 610 | 0.1565169
575 | 605 | 0.1785248
575 | 600 | 0.203672
575 | 595 | 0.2324125
575 | 590 | 0.2652667
575 | 585 | 0.3028317
575 | 580 | 0.3457921
575 | 575 | 0.3949334
575 | 570 | 0.4511569
575 | 565 | 0.515497
575 | 560 | 0.5891412
575 | 555 | 0.6734527
575 | 550 | 0.7699972
575 | 545 | 0.8805729
575 | 540 | 1.007245
575 | 535 | 1.152389
575 | 530 | 1.31873
575 | 525 | 1.509405
575 | 520 | 1.728019
575 | 515 | 1.978716
575 | 510 | 2.266264
575 | 505 | 2.596144
575 | 500 | 2.974666
575 | 495 | 3.409088
575 | 490 | 3.907764
575 | 485 | 4.480308
575 | 480 | 5.137788
575 | 475 | 5.892951
575 | 470 | 6.760473
575 | 465 | 7.757256
575 | 460 | 8.902772
575 | 455 | 10.21945
575 | 450 | 11.73315
575 | 445 | 13.47364
575 | 440 | 15.47525
575 | 435 | 17.77756
575 | 430 | 20.42617
575 | 425 | 23.47368
575 | 420 | 26.98072
575 | 415 | 31.01722
575 | 410 | 35.6638
575 | 405 | 41.01348
575 | 400 | 47.17353
575 | 395 | 54.26769
575 | 390 | 62.4387
575 | 385 | 71.85123
575 | 380 | 82.69528
575 | 375 | 95.19004
575 | 370 | 109.5884
575 | 365 | 126.1822
575 | 360 | 145.308
575 | 355 | 167.3543
575 | 350 | 192.7693
575 | 345 | 222.07
575 | 340 | 255.853
575 | 335 | 294.8065
575 | 330 | 339.7245
575 | 325 | 391.5226
575 | 320 | 451.2571
575 | 315 | 520.1462
575 | 310 | 599.5945
575 | 305 | 691.2217
575 | 300 | 796.8951
575 | 295 | 918.7668
575 | 290 | 1059.317
575 | 285 | 1221.405
575 | 280 | 1408.323
575 | 275 | 1623.863
575 | 270 | 1872.394
575 | 265 | 2158.944
575 | 260 | 2489.301
575 | 255 | 2870.127
575 | 250 | 3309.085
575 | 245 | 3814.989
575 | 240 | 4397.977
575 | 235 | 5069.702
575 | 230 | 5843.56
575 | 225 | 6734.945
575 | 220 | 7761.546
575 | 215 | 8943.686
575 | 210 | 10304.71
575 | 205 | 11871.45
575 | 200 | 13674.72
575 | 195 | 15749.94
575 | 190 | 18137.84
575 | 185 | 20885.27
575 | 180 | 24046.17
575 | 175 | 27682.72
575 | 170 | 31866.71
575 | 165 | 36681.15
575 | 160 | 42222.29
575 | 155 | 48602.06
575 | 150 | 55951.15
575 | 145 | 64422.83
575 | 140 | 74197.9
575 | 135 | 85491.13
575 | 130 | 98559.77
575 | 125 | 113715
575 | 120 | 131337.4
575 | 115 | 151899.2
575 | 110 | 175994.8
575 | 105 | 204385.7
575 | 100 | 238067.1
575 | 95 | 278367.5
575 | 90 | 327104.8
525 | 780 | 0.09593023
525 | 775 | 0.1078275
525 | 770 | 0.1212242
525 | 765 | 0.1363121
525 | 760 | 0.1533083
525 | 755 | 0.1724577
525 | 750 | 0.1940376
525 | 745 | 0.2183612
525 | 740 | 0.245783
525 | 735 | 0.2767037
525 | 730 | 0.3115768
525 | 725 | 0.3509154
525 | 720 | 0.3953004
525 | 715 | 0.445389
525 | 710 | 0.5019259
525 | 705 | 0.5657539
525 | 700 | 0.637828
525 | 695 | 0.7192301
525 | 690 | 0.8111861
525 | 685 | 0.9150855
525 | 680 | 1.032503
525 | 675 | 1.165226
525 | 670 | 1.315279
525 | 665 | 1.484959
525 | 660 | 1.676873
525 | 655 | 1.893979
525 | 650 | 2.139634
525 | 645 | 2.41765
525 | 640 | 2.732353
525 | 635 | 3.088657
525 | 630 | 3.492145
525 | 625 | 3.949158
525 | 620 | 4.466902
525 | 615 | 5.053568
525 | 610 | 5.718467
525 | 605 | 6.472184
525 | 600 | 7.326757
525 | 595 | 8.29588
525 | 590 | 9.395131
525 | 585 | 10.64223
525 | 580 | 12.05736
525 | 575 | 13.66348
525 | 570 | 15.48673
525 | 565 | 17.55687
525 | 560 | 19.90783
525 | 555 | 22.57821
525 | 550 | 25.61202
525 | 545 | 29.0594
525 | 540 | 32.97751
525 | 535 | 37.4315
525 | 530 | 42.49564
525 | 525 | 48.25464
525 | 520 | 54.80511
525 | 515 | 62.25724
525 | 510 | 70.73676
525 | 505 | 80.38715
525 | 500 | 91.37212
525 | 495 | 103.8786
525 | 490 | 118.1199
525 | 485 | 134.3397
525 | 480 | 152.8162
525 | 475 | 173.867
525 | 470 | 197.8553
525 | 465 | 225.1955
525 | 460 | 256.3615
525 | 455 | 291.8947
525 | 450 | 332.4137
525 | 445 | 378.6259
525 | 440 | 431.3397
525 | 435 | 491.4793
525 | 430 | 560.1015
525 | 425 | 638.4148
525 | 420 | 727.801
525 | 415 | 829.8408
525 | 410 | 946.3417
525 | 405 | 1079.372
525 | 400 | 1231.296
525 | 395 | 1404.821
525 | 390 | 1603.042
525 | 385 | 1829.501
525 | 380 | 2088.252
525 | 375 | 2383.929
525 | 370 | 2721.84
525 | 365 | 3108.053
525 | 360 | 3549.515
525 | 355 | 4054.173
525 | 350 | 4631.118
525 | 345 | 5290.754
525 | 340 | 6044.982
525 | 335 | 6907.417
525 | 330 | 7893.633
525 | 325 | 9021.445
525 | 320 | 10311.23
525 | 315 | 11786.28
525 | 310 | 13473.24
525 | 305 | 15402.57
525 | 300 | 17609.1
525 | 295 | 20132.62
525 | 290 | 23018.6
525 | 285 | 26319.02
525 | 280 | 30093.24
525 | 275 | 34409.04
525 | 270 | 39343.83
525 | 265 | 44985.99
525 | 260 | 51436.38
525 | 255 | 58810.09
525 | 250 | 67238.4
525 | 245 | 76871.04
525 | 240 | 87878.77
525 | 235 | 100456.2
525 | 230 | 114825.2
525 | 225 | 131238.5
525 | 220 | 149984.2
525 | 215 | 171390.5
525 | 210 | 195831.1
525 | 205 | 223732.1
525 | 200 | 255578.8
525 | 195 | 291924.4
525 | 190 | 333399.7
525 | 185 | 380724.7
700 | 350 | 0.06814244
700 | 345 | 0.08015316
700 | 340 | 0.09429297
700 | 335 | 0.1109406
700 | 330 | 0.1305424
700 | 325 | 0.1536238
700 | 320 | 0.1808042
700 | 315 | 0.2128126
700 | 310 | 0.2505081
700 | 305 | 0.294902
700 | 300 | 0.3471851
700 | 295 | 0.4087597
700 | 290 | 0.4812758
700 | 285 | 0.5666759
700 | 280 | 0.6672454
700 | 275 | 0.7856731
700 | 270 | 0.9251216
700 | 265 | 1.08931
700 | 260 | 1.282611
700 | 255 | 1.510165
700 | 250 | 1.77801
700 | 245 | 2.093243
700 | 240 | 2.464197
700 | 235 | 2.900658
700 | 230 | 3.414116
700 | 225 | 4.018055
700 | 220 | 4.728298
700 | 215 | 5.563411
700 | 210 | 6.545175
700 | 205 | 7.699142
700 | 200 | 9.055288
700 | 195 | 10.64879
700 | 190 | 12.52092
700 | 185 | 14.72016
700 | 180 | 17.30346
700 | 175 | 20.33781
700 | 170 | 23.90209
700 | 165 | 28.08933
700 | 160 | 33.00951
700 | 155 | 38.79296
700 | 150 | 45.59469
700 | 145 | 53.59982
700 | 140 | 63.03057
700 | 135 | 74.15543
700 | 130 | 87.30126
700 | 125 | 102.8697
700 | 120 | 121.3595
700 | 115 | 143.3985
700 | 110 | 169.7879
700 | 105 | 201.5689
700 | 100 | 240.1207
700 | 95 | 287.3109
700 | 90 | 345.7328
700 | 85 | 419.0889
700 | 80 | 512.8348
700 | 75 | 635.3004
700 | 70 | 799.7325
700 | 65 | 1028.213
700 | 60 | 1359.655
700 | 55 | 1867.362
700 | 50 | 2701.219
700 | 45 | 4201.003
700 | 40 | 7247.082
700 | 35 | 14568.2
700 | 30 | 37040.72
700 | 25 | 137794.6
700 | 20 | 995716.7

## culled_data_PAT3-1
Input File ePAT | Version: | 1.0
Date: | 2026-02-24 |  | legend: | required column
Material: | X12 |  |  | at least one column required
max. Application Temperature (°C): | 650 |  |  | could be empty
culled data set for PAT 3.1
MID | SID | CI | T | S | UN | TU | AU | RA | TT02 | TT05 | TT1 | TT2 | TT5 | CO
material-ID | specimen-ID | Creep Rupture Test |  |  | Creep Rupture Test Result | [8 empty] | Comment
or cast ID |  | continuous or interrupted | Test Temperature | Applied/Initial Stress | Current Test Duration | Time to Rupture | Elongation at Rupture | Reduction of Area at Rupture | Times to specific permanent strains
[5 empty] | of unfailed Test |  |  |  | 0.2% | 0.5% | 1% | 2% | 5%
|  | c or i | (°C) | (MPa) | (h) | (h) | (%) | (%) | (h) | (h) | (h) | (h) | (h)
A |  |  | 625 | 110.1 |  | 12854 | 12.6 | 32.52
A |  |  | 600 | 125.2 |  | 26818 | 11.1 | 23.98
B |  |  | 550 | 299 |  | 3127 | 19 | 80.4
B |  |  | 550 | 250 |  | 18221 | 18 | 71.4
B |  |  | 550 | 220 |  | 56463 | 17.1 | 68.9
B |  |  | 550 | 180 |  | 126123 | 18.5 | 72.16
B |  |  | 575 | 171 |  | 29977 | 15.1 | 65.2
B |  |  | 500 | 399 |  | 1706 | 22 | 78.4
B |  |  | 500 | 299 |  | 117260 | 13.7 | 54.37
B |  |  | 625 | 160 |  | 2437 | 23 | 82.6
B |  |  | 625 | 110 |  | 10807 | 21 | 81
B |  |  | 625 | 55 |  | 84364 | 31.3 | 62.03
B |  |  | 650 | 81 |  | 7989 | 23 | 79.3
B |  |  | 600 | 200 |  | 3184 | 20 | 80.6
B |  |  | 600 | 160 |  | 10920 | 27 | 85.5
B |  |  | 600 | 100 |  | 41719 | 34 | 93.1
C |  |  | 550 | 209 |  | 81402 | 14.9 | 64.76
C |  |  | 550 | 209 |  | 57437 | 16.5 | 79.8
C |  |  | 550 | 330.4 |  | 2223 | 22.8 | 83
C |  |  | 550 | 307 |  | 4742 | 21.3 | 80
C |  |  | 550 | 195 |  | 87854 | 16.4 | 76.1
C |  |  | 550 | 381 |  | 1096 | 21.2 | 83.6
C |  |  | 550 | 307.7 |  | 7710 | 17.8 | 71.2
C |  |  | 500 | 425.2 |  | 2765 | 20 | 78
C |  |  | 500 | 409.9 |  | 6172 | 23.2 | 75.6
C |  |  | 625 | 215 |  | 425 | 20.6 | 84.6
C |  |  | 625 | 180.3 |  | 1935 | 22.9 | 84
C |  |  | 625 | 144.9 |  | 4849 | 24.1 | 89.1
C |  |  | 625 | 115.1 |  | 11377 | 25.2 | 86.2
C |  |  | 625 | 80.1 |  | 28175 | 39.3 | 90.3
C |  |  | 625 | 65.1 |  | 55467 | 31.9 | 79.63
C |  |  | 650 | 110.1 |  | 3136 | 29.3 | 87.8
C |  |  | 650 | 78 |  | 11652 | 29.9 | 88.4
C |  |  | 650 | 158.2 |  | 500 | 26.5 | 87.5
C |  |  | 650 | 144.2 |  | 807 | 28.9 | 88.5
C |  |  | 650 | 40 |  | 76795 | 22.6 | 56.2
C |  |  | 600 | 229.1 |  | 2545 | 23.1 | 80.1
C |  |  | 600 | 182.3 |  | 6079 | 24.3 | 86.6
C |  |  | 600 | 245 |  | 925 | 24.5 | 85.8
C |  |  | 600 | 229.1 |  | 1708 | 26.6 | 87.5
C |  |  | 600 | 80.3 |  | 89334 | 19.6 | 45.2
C |  |  | 700 | 50 |  | 6330 | 27.4 | 85.8
D |  |  | 575 | 300 |  | 140 | 40.3 | 80.8
D |  |  | 575 | 210.5 |  | 8016 | 19.3 | 75.2
D |  |  | 625 | 200.3 |  | 362 | 27.9 | 85.4
D |  |  | 625 | 160.1 |  | 1529 | 27.5 | 86.1
D |  |  | 625 | 110.8 |  | 11262 | 32.3 | 82.5
D |  |  | 600 | 249.7 |  | 140 | 31.2 | 83.9
D |  |  | 600 | 200.1 |  | 2394 | 25.1 | 87.2
D |  |  | 600 | 160.1 |  | 10632 | 24.3 | 80.3
D |  |  | 600 | 124.9 |  | 20899 | 24.5 | 54.1
D |  |  | 600 | 80.1 |  | 75240 | 12 | 13.33
D |  |  | 600 | 99.9 |  | 48631 | 10.2 | 16.54
E |  |  | 550 | 160.3 |  | 148783 | 27.6 | 83.38
E |  |  | 550 | 269.5 |  | 6139 | 23.4 | 83.6
E |  |  | 550 | 270.5 |  | 4515 | 23.9 | 84
E |  |  | 550 | 250.3 |  | 10951 | 20.6 | 82.1
E |  |  | 625 | 179.5 |  | 811 | 26.6 | 88.6
E |  |  | 625 | 144.6 |  | 2924 | 23 | 89.4
E |  |  | 625 | 115 |  | 8078 | 27.6 | 90.6
E |  |  | 625 | 65.1 |  | 47299 | 16.6 | 32.4
E |  |  | 650 | 130.1 |  | 849 | 30.5 | 90.4
E |  |  | 650 | 99.8 |  | 3573 | 30.1 | 90.6
E |  |  | 650 | 80.1 |  | 9323 | 24.3 | 89.2
E |  |  | 650 | 60 |  | 22502 | 27.4 | 72
E |  |  | 600 | 179.5 |  | 4677 | 24.7 | 87.4
E |  |  | 600 | 179.9 |  | 4008 | 23.5 | 85.7
E |  |  | 650 | 79.9 | 13300
D |  |  | 600 | 160.1 | 18200
B |  |  | 600 | 160 | 23000
E |  |  | 650 | 60 | 28700
A |  |  | 600 | 100.6 | 33000
B |  |  | 600 | 125 | 40400
B |  |  | 550 | 251 | 51100
C |  |  | 550 | 89.8 | 58600
B |  |  | 600 | 70.2 | 60000
B |  |  | 575 | 100 | 123100
C |  |  | 625 | 40 | 150000

## culled_data_PAT3-2
Input File ePAT | Version: | 1.0
Date: | 2026-02-24 |  | legend: | required column
Material: | X12 |  |  | at least one column required
max. Application Temperature (°C): | 650 |  |  | could be empty
culled data set for PAT 3.2
MID | SID | CI | T | S | UN | TU | AU | RA | TT02 | TT05 | TT1 | TT2 | TT5 | CO
material-ID | specimen-ID | Creep Rupture Test |  |  | Creep Rupture Test Result | [8 empty] | Comment
or cast ID |  | continuous or interrupted | Test Temperature | Applied/Initial Stress | Current Test Duration | Time to Rupture | Elongation at Rupture | Reduction of Area at Rupture | Times to specific permanent strains
[5 empty] | of unfailed Test |  |  |  | 0.2% | 0.5% | 1% | 2% | 5%
|  | c or i | (°C) | (MPa) | (h) | (h) | (%) | (%) | (h) | (h) | (h) | (h) | (h)
A |  |  | 625 | 110.1 |  | 12854 | 12.6 | 32.52
A |  |  | 600 | 160.1 |  | 15049 | 12.85 | 36.76
A |  |  | 600 | 125.2 |  | 26818 | 11.1 | 23.98
B |  |  | 550 | 299 |  | 3127 | 19 | 80.4
B |  |  | 550 | 250 |  | 18221 | 18 | 71.4
B |  |  | 550 | 220 |  | 56463 | 17.1 | 68.9
B |  |  | 550 | 180 |  | 126123 | 18.5 | 72.16
B |  |  | 575 | 171 |  | 29977 | 15.1 | 65.2
B |  |  | 575 | 125 |  | 79915 | 27.2 | 75.47
B |  |  | 500 | 399 |  | 1706 | 22 | 78.4
B |  |  | 500 | 299 |  | 117260 | 13.7 | 54.37
B |  |  | 625 | 160 |  | 2437 | 23 | 82.6
B |  |  | 625 | 110 |  | 10807 | 21 | 81
B |  |  | 625 | 64.9 |  | 46231 | 44 | 82
B |  |  | 625 | 55 |  | 84364 | 31.3 | 62.03
B |  |  | 650 | 81 |  | 7989 | 23 | 79.3
B |  |  | 600 | 200 |  | 3184 | 20 | 80.6
B |  |  | 600 | 160 |  | 10920 | 27 | 85.5
B |  |  | 600 | 100 |  | 41719 | 34 | 93.1
C |  |  | 550 | 209 |  | 81402 | 14.9 | 64.76
C |  |  | 550 | 209 |  | 57437 | 16.5 | 79.8
C |  |  | 550 | 330.4 |  | 2223 | 22.8 | 83
C |  |  | 550 | 307 |  | 4742 | 21.3 | 80
C |  |  | 550 | 195 |  | 87854 | 16.4 | 76.1
C |  |  | 550 | 381 |  | 1096 | 21.2 | 83.6
C |  |  | 550 | 307.7 |  | 7710 | 17.8 | 71.2
C |  |  | 500 | 425.2 |  | 2765 | 20 | 78
C |  |  | 500 | 409.9 |  | 6172 | 23.2 | 75.6
C |  |  | 625 | 215 |  | 425 | 20.6 | 84.6
C |  |  | 625 | 180.3 |  | 1935 | 22.9 | 84
C |  |  | 625 | 144.9 |  | 4849 | 24.1 | 89.1
C |  |  | 625 | 115.1 |  | 11377 | 25.2 | 86.2
C |  |  | 625 | 80.1 |  | 28175 | 39.3 | 90.3
C |  |  | 625 | 65.1 |  | 55467 | 31.9 | 79.63
C |  |  | 650 | 110.1 |  | 3136 | 29.3 | 87.8
C |  |  | 650 | 78 |  | 11652 | 29.9 | 88.4
C |  |  | 650 | 158.2 |  | 500 | 26.5 | 87.5
C |  |  | 650 | 144.2 |  | 807 | 28.9 | 88.5
C |  |  | 650 | 40 |  | 76795 | 22.6 | 56.2
C |  |  | 600 | 229.1 |  | 2545 | 23.1 | 80.1
C |  |  | 600 | 132.3 |  | 20486 | 20.7 | 83.8
C |  |  | 600 | 182.3 |  | 6079 | 24.3 | 86.6
C |  |  | 600 | 132 |  | 24456 | 22.9 | 86.9
C |  |  | 600 | 245 |  | 925 | 24.5 | 85.8
C |  |  | 600 | 229.1 |  | 1708 | 26.6 | 87.5
C |  |  | 600 | 114.6 |  | 30906 | 36.7 | 90.3
C |  |  | 600 | 100.1 |  | 41057 | 17.6 | 76.2
C |  |  | 600 | 80.3 |  | 89334 | 19.6 | 45.2
C |  |  | 700 | 50 |  | 6330 | 27.4 | 85.8
D |  |  | 575 | 300 |  | 140 | 40.3 | 80.8
D |  |  | 575 | 210.5 |  | 8016 | 19.3 | 75.2
D |  |  | 575 | 170.1 |  | 22104 | 18.9 | 53
D |  |  | 575 | 124.9 |  | 77760 | 10.4 | 9.03
D |  |  | 625 | 200.3 |  | 362 | 27.9 | 85.4
D |  |  | 625 | 160.1 |  | 1529 | 27.5 | 86.1
D |  |  | 625 | 110.8 |  | 11262 | 32.3 | 82.5
D |  |  | 625 | 65 |  | 48230 | 18.7 | 28.95
D |  |  | 600 | 249.7 |  | 140 | 31.2 | 83.9
D |  |  | 600 | 200.1 |  | 2394 | 25.1 | 87.2
D |  |  | 600 | 160.1 |  | 10632 | 24.3 | 80.3
D |  |  | 600 | 124.9 |  | 20899 | 24.5 | 54.1
D |  |  | 600 | 80.1 |  | 75240 | 12 | 13.33
E |  |  | 550 | 269.5 |  | 6139 | 23.4 | 83.6
E |  |  | 550 | 270.5 |  | 4515 | 23.9 | 84
E |  |  | 550 | 250.3 |  | 10951 | 20.6 | 82.1
E |  |  | 550 | 220.6 |  | 31030 | 17.1 | 79.2
E |  |  | 550 | 180.3 |  | 70337 | 18.6 | 79.3
E |  |  | 625 | 179.5 |  | 811 | 26.6 | 88.6
E |  |  | 625 | 144.6 |  | 2924 | 23 | 89.4
E |  |  | 625 | 115 |  | 8078 | 27.6 | 90.6
E |  |  | 625 | 83.9 |  | 22955 | 26 | 87.5
E |  |  | 625 | 65.1 |  | 47299 | 16.6 | 32.4
E |  |  | 650 | 130.1 |  | 849 | 30.5 | 90.4
E |  |  | 650 | 99.8 |  | 3573 | 30.1 | 90.6
E |  |  | 650 | 80.1 |  | 9323 | 24.3 | 89.2
E |  |  | 650 | 60 |  | 22502 | 27.4 | 72
E |  |  | 600 | 179.5 |  | 4677 | 24.7 | 87.4
E |  |  | 600 | 130.1 |  | 18639 | 21.7 | 75.5
E |  |  | 600 | 110.1 |  | 33245 | 27.2 | 79.8
E |  |  | 600 | 100.1 |  | 43341 | 27.7 | 85.8
E |  |  | 600 | 90 |  | 55006 | 31.8 | 73.2
E |  |  | 600 | 179.9 |  | 4008 | 23.5 | 85.7
E |  |  | 650 | 79.9 | 13300
D |  |  | 625 | 109.8 | 16100
D |  |  | 600 | 160.1 | 18200
B |  |  | 625 | 111 | 21100
B |  |  | 600 | 160 | 23000
E |  |  | 650 | 60 | 28700
D |  |  | 600 | 124.8 | 29700
A |  |  | 600 | 100.6 | 33000
B |  |  | 600 | 125 | 40400
A |  |  | 600 | 99.8 | 51100
B |  |  | 550 | 251 | 51100
C |  |  | 550 | 89.8 | 58600
B |  |  | 600 | 70.2 | 60000
C |  |  | 500 | 299.3 | 61500
B |  |  | 600 | 65 | 62300
C |  |  | 500 | 317.3 | 70000
B |  |  | 625 | 45 | 70800
B |  |  | 575 | 100 | 123100
C |  |  | 625 | 40 | 150000
E |  |  | 600 | 59.9 | 176400

## isothermal_input_PAT3-1
Input File ePAT | Version: | 1.0
Date: | 2026-02-24 |  | legend: | required column
Material: | X12 |  |  | at least one column required
max. Application Temperature (°C): | 650 |  |  | could be empty
calulated isothermals for PAT3.2 data set
T | S | TU
temperature | stress | rupture time
(°C) | (MPa) | (h)
500 | 800 | 0.2514677
500 | 795 | 0.2830524
500 | 790 | 0.3186661
500 | 785 | 0.3588305
500 | 780 | 0.4041361
500 | 775 | 0.4552509
500 | 770 | 0.5129311
500 | 765 | 0.578033
500 | 760 | 0.6515259
500 | 755 | 0.7345079
500 | 750 | 0.8282227
500 | 745 | 0.9340795
500 | 740 | 1.053675
500 | 735 | 1.18882
500 | 730 | 1.341566
500 | 725 | 1.51424
500 | 720 | 1.709481
500 | 715 | 1.930283
500 | 710 | 2.180041
500 | 705 | 2.462611
500 | 700 | 2.782367
500 | 695 | 3.144276
500 | 690 | 3.553977
500 | 685 | 4.017875
500 | 680 | 4.543245
500 | 675 | 5.138354
500 | 670 | 5.812593
500 | 665 | 6.576641
500 | 660 | 7.442633
500 | 655 | 8.424371
500 | 650 | 9.53755
500 | 645 | 10.80002
500 | 640 | 12.2321
500 | 635 | 13.85689
500 | 630 | 15.70071
500 | 625 | 17.7935
500 | 620 | 20.16935
500 | 615 | 22.8671
500 | 610 | 25.93097
500 | 605 | 29.41135
500 | 600 | 33.36565
500 | 595 | 37.8593
500 | 590 | 42.96688
500 | 585 | 48.77343
500 | 580 | 55.37589
500 | 575 | 62.88485
500 | 570 | 71.42647
500 | 565 | 81.14464
500 | 560 | 92.2036
500 | 555 | 104.7908
500 | 550 | 119.1202
500 | 545 | 135.436
500 | 540 | 154.0173
500 | 535 | 175.1825
500 | 530 | 199.2956
500 | 525 | 226.7725
500 | 520 | 258.088
500 | 515 | 293.7853
500 | 510 | 334.4848
500 | 505 | 380.896
500 | 500 | 433.8301
500 | 495 | 494.2147
500 | 490 | 563.1106
500 | 485 | 641.7313
500 | 480 | 731.4652
500 | 475 | 833.9006
500 | 470 | 950.8551
500 | 465 | 1084.409
500 | 460 | 1236.943
500 | 455 | 1411.184
500 | 450 | 1610.25
500 | 445 | 1837.716
500 | 440 | 2097.672
500 | 435 | 2394.804
500 | 430 | 2734.478
500 | 425 | 3122.84
500 | 420 | 3566.931
500 | 415 | 4074.816
500 | 410 | 4655.736
500 | 405 | 5320.276
500 | 400 | 6080.569
500 | 395 | 6950.511
500 | 390 | 7946.029
500 | 385 | 9085.372
500 | 380 | 10389.45
500 | 375 | 11882.24
500 | 370 | 13591.18
500 | 365 | 15547.76
500 | 360 | 17788.03
500 | 355 | 20353.3
500 | 350 | 23290.92
500 | 345 | 26655.12
500 | 340 | 30508.06
500 | 335 | 34920.93
500 | 330 | 39975.25
500 | 325 | 45764.45
500 | 320 | 52395.49
500 | 315 | 59990.84
500 | 310 | 68690.76
500 | 305 | 78655.78
500 | 300 | 90069.65
500 | 295 | 103142.7
500 | 290 | 118115.4
500 | 285 | 135263.1
500 | 280 | 154900.4
500 | 275 | 177387.4
500 | 270 | 203135.4
500 | 265 | 232614.7
500 | 260 | 266362.5
500 | 255 | 304992.5
500 | 250 | 349205.7
500 | 245 | 399802.1
500 | 240 | 457695.2
550 | 700 | 0.0573775
550 | 695 | 0.06535508
550 | 690 | 0.07445784
550 | 685 | 0.08484672
550 | 680 | 0.09670598
550 | 675 | 0.1102466
550 | 670 | 0.1257104
550 | 665 | 0.1433742
550 | 660 | 0.1635553
550 | 655 | 0.1866176
550 | 650 | 0.212978
550 | 645 | 0.2431145
550 | 640 | 0.2775757
550 | 635 | 0.3169905
550 | 630 | 0.3620806
550 | 625 | 0.4136744
550 | 620 | 0.4727226
550 | 615 | 0.5403166
550 | 610 | 0.6177098
550 | 605 | 0.7063418
550 | 600 | 0.8078662
550 | 595 | 0.9241832
550 | 590 | 1.057476
550 | 585 | 1.210256
550 | 580 | 1.385407
550 | 575 | 1.586248
550 | 570 | 1.816595
550 | 565 | 2.08084
550 | 560 | 2.384032
550 | 555 | 2.731985
550 | 550 | 3.13139
550 | 545 | 3.589949
550 | 540 | 4.11653
550 | 535 | 4.721348
550 | 530 | 5.416167
550 | 525 | 6.21454
550 | 520 | 7.132084
550 | 515 | 8.186797
550 | 510 | 9.399423
550 | 505 | 10.79388
550 | 500 | 12.39774
550 | 495 | 14.2428
550 | 490 | 16.36574
550 | 485 | 18.80887
550 | 480 | 21.62101
550 | 475 | 24.85848
550 | 470 | 28.58628
550 | 465 | 32.87946
550 | 460 | 37.82461
550 | 455 | 43.52175
550 | 450 | 50.08634
550 | 445 | 57.65173
550 | 440 | 66.37192
550 | 435 | 76.42479
550 | 430 | 88.01583
550 | 425 | 101.3825
550 | 420 | 116.799
550 | 415 | 134.5823
550 | 410 | 155.0987
550 | 405 | 178.7715
550 | 400 | 206.0898
550 | 395 | 237.6192
550 | 390 | 274.013
550 | 385 | 316.0268
550 | 380 | 364.5338
550 | 375 | 420.5433
550 | 370 | 485.2223
550 | 365 | 559.9194
550 | 360 | 646.1938
550 | 355 | 745.8479
550 | 350 | 860.9649
550 | 345 | 993.9526
550 | 340 | 1147.594
550 | 335 | 1325.105
550 | 330 | 1530.204
550 | 325 | 1767.183
550 | 320 | 2041.006
550 | 315 | 2357.405
550 | 310 | 2723.001
550 | 305 | 3145.441
550 | 300 | 3633.557
550 | 295 | 4197.542
550 | 290 | 4849.165
550 | 285 | 5602.009
550 | 280 | 6471.744
550 | 275 | 7476.451
550 | 270 | 8636.978
550 | 265 | 9977.369
550 | 260 | 11525.34
550 | 255 | 13312.82
550 | 250 | 15376.63
550 | 245 | 17759.14
550 | 240 | 20509.18
550 | 235 | 23682.94
550 | 230 | 27345.12
550 | 225 | 31570.18
550 | 220 | 36443.78
550 | 215 | 42064.49
550 | 210 | 48545.73
550 | 205 | 56017.96
550 | 200 | 64631.34
550 | 195 | 74558.72
550 | 190 | 85999.13
550 | 185 | 99181.95
550 | 180 | 114371.7
550 | 175 | 131874.1
550 | 170 | 152042.4
550 | 165 | 175286.3
550 | 160 | 202082
550 | 155 | 232984.7
550 | 150 | 268644.3
550 | 145 | 309825.7
550 | 140 | 357434.2
600 | 600 | 0.01956047
600 | 595 | 0.02256023
600 | 590 | 0.026026
600 | 585 | 0.03003108
600 | 580 | 0.03466042
600 | 575 | 0.04001253
600 | 570 | 0.04620163
600 | 565 | 0.0533602
600 | 560 | 0.06164194
600 | 555 | 0.07122518
600 | 550 | 0.0823169
600 | 545 | 0.09515734
600 | 540 | 0.1100255
600 | 535 | 0.1272452
600 | 530 | 0.1471927
600 | 525 | 0.1703051
600 | 520 | 0.1970902
600 | 515 | 0.2281382
600 | 510 | 0.2641351
600 | 505 | 0.3058783
600 | 500 | 0.3542951
600 | 495 | 0.410464
600 | 490 | 0.4756392
600 | 485 | 0.5512801
600 | 480 | 0.6390844
600 | 475 | 0.7410282
600 | 470 | 0.8594112
600 | 465 | 0.9969104
600 | 460 | 1.156643
600 | 455 | 1.342237
600 | 450 | 1.557921
600 | 445 | 1.808616
600 | 440 | 2.100057
600 | 435 | 2.438925
600 | 430 | 2.833004
600 | 425 | 3.291364
600 | 420 | 3.824575
600 | 415 | 4.444959
600 | 410 | 5.166876
600 | 405 | 6.007065
600 | 400 | 6.985041
600 | 395 | 8.123558
600 | 390 | 9.449141
600 | 385 | 10.99272
600 | 380 | 12.79036
600 | 375 | 14.88412
600 | 370 | 17.32304
600 | 365 | 20.1643
600 | 360 | 23.47458
600 | 355 | 27.33165
600 | 350 | 31.82617
600 | 345 | 37.06386
600 | 340 | 43.168
600 | 335 | 50.2823
600 | 330 | 58.57431
600 | 325 | 68.23934
600 | 320 | 79.50506
600 | 315 | 92.63678
600 | 310 | 107.9437
600 | 305 | 125.7861
600 | 300 | 146.5836
600 | 295 | 170.8251
600 | 290 | 199.0799
600 | 285 | 232.0109
600 | 280 | 270.3897
600 | 275 | 315.1143
600 | 270 | 367.2298
600 | 265 | 427.9518
600 | 260 | 498.694
600 | 255 | 581.1004
600 | 250 | 677.0815
600 | 245 | 788.858
600 | 240 | 919.0097
600 | 235 | 1070.533
600 | 230 | 1246.908
600 | 225 | 1452.174
600 | 220 | 1691.021
600 | 215 | 1968.892
600 | 210 | 2292.106
600 | 205 | 2667.992
600 | 200 | 3105.064
600 | 195 | 3613.201
600 | 190 | 4203.882
600 | 185 | 4890.445
600 | 180 | 5688.406
600 | 175 | 6615.834
600 | 170 | 7693.801
600 | 165 | 8946.933
600 | 160 | 10404.08
600 | 155 | 12099.13
600 | 150 | 14072.08
600 | 145 | 16370.33
600 | 140 | 19050.39
600 | 135 | 22180.1
600 | 130 | 25841.6
600 | 125 | 30135.32
600 | 120 | 35185.52
600 | 115 | 41147.98
600 | 110 | 48221.1
600 | 105 | 56662.02
600 | 100 | 66810.75
600 | 95 | 79126.98
600 | 90 | 94247.86
600 | 85 | 113081.4
600 | 80 | 136962.5
600 | 75 | 167923.6
600 | 70 | 209185.3
600 | 65 | 266093.4
600 | 60 | 348019.4
600 | 55 | 472507.8
600 | 50 | 675165.3
600 | 45 | 1035986.7
600 | 40 | 1759961.3
625 | 550 | 0.01334642
625 | 545 | 0.01549242
625 | 540 | 0.01798764
625 | 535 | 0.02088954
625 | 530 | 0.02426517
625 | 525 | 0.02819272
625 | 520 | 0.03276343
625 | 515 | 0.03808378
625 | 510 | 0.04427805
625 | 505 | 0.05149134
625 | 500 | 0.05989306
625 | 495 | 0.06968108
625 | 490 | 0.08108651
625 | 485 | 0.09437936
625 | 480 | 0.1098751
625 | 475 | 0.1279425
625 | 470 | 0.1490125
625 | 465 | 0.1735889
625 | 460 | 0.2022607
625 | 455 | 0.2357169
625 | 450 | 0.274763
625 | 445 | 0.3203416
625 | 440 | 0.3735549
625 | 435 | 0.4356929
625 | 430 | 0.5082651
625 | 425 | 0.5930378
625 | 420 | 0.6920785
625 | 415 | 0.8078072
625 | 410 | 0.943057
625 | 405 | 1.101145
625 | 400 | 1.285953
625 | 395 | 1.50203
625 | 390 | 1.7547
625 | 385 | 2.050198
625 | 380 | 2.395827
625 | 375 | 2.800139
625 | 370 | 3.27315
625 | 365 | 3.82659
625 | 360 | 4.4742
625 | 355 | 5.23207
625 | 350 | 6.119046
625 | 345 | 7.157199
625 | 340 | 8.372375
625 | 335 | 9.794842
625 | 330 | 11.46004
625 | 325 | 13.40947
625 | 320 | 15.6917
625 | 315 | 18.36361
625 | 310 | 21.49176
625 | 305 | 25.15406
625 | 300 | 29.44165
625 | 295 | 34.46118
625 | 290 | 40.33738
625 | 285 | 47.21616
625 | 280 | 55.26809
625 | 275 | 64.69258
625 | 270 | 75.72268
625 | 265 | 88.63072
625 | 260 | 103.7348
625 | 255 | 121.4064
625 | 250 | 142.0793
625 | 245 | 166.2598
625 | 240 | 194.5387
625 | 235 | 227.6053
625 | 230 | 266.2634
625 | 225 | 311.4507
625 | 220 | 364.2602
625 | 215 | 425.9662
625 | 210 | 498.054
625 | 205 | 582.255
625 | 200 | 680.5879
625 | 195 | 795.4063
625 | 190 | 929.4558
625 | 185 | 1085.941
625 | 180 | 1268.605
625 | 175 | 1481.826
625 | 170 | 1730.729
625 | 165 | 2021.33
625 | 160 | 2360.704
625 | 155 | 2757.195
625 | 150 | 3220.688
625 | 145 | 3762.942
625 | 140 | 4398.025
625 | 135 | 5142.891
625 | 130 | 6018.132
625 | 125 | 7049.01
625 | 120 | 8266.875
625 | 115 | 9711.157
625 | 110 | 11432.22
625 | 105 | 13495.52
625 | 100 | 15987.89
625 | 95 | 19027.06
625 | 90 | 22776.74
625 | 85 | 27471.03
625 | 80 | 33455.39
625 | 75 | 41258.02
625 | 70 | 51719.91
625 | 65 | 66244.62
625 | 60 | 87308.21
625 | 55 | 119580.5
625 | 50 | 172621.9
625 | 45 | 268139
625 | 40 | 462480.6
650 | 450 | 0.04845865
650 | 445 | 0.05673881
650 | 440 | 0.06644737
650 | 435 | 0.07783279
650 | 430 | 0.09118711
650 | 425 | 0.1068535
650 | 420 | 0.1252355
650 | 415 | 0.1468073
650 | 410 | 0.1721266
650 | 405 | 0.2018489
650 | 400 | 0.2367453
650 | 395 | 0.2777225
650 | 390 | 0.3258468
650 | 385 | 0.3823723
650 | 380 | 0.4487743
650 | 375 | 0.5267879
650 | 370 | 0.6184542
650 | 365 | 0.7261742
650 | 360 | 0.852772
650 | 355 | 1.00157
650 | 350 | 1.176476
650 | 345 | 1.382088
650 | 340 | 1.623811
650 | 335 | 1.908006
650 | 330 | 2.242152
650 | 325 | 2.635045
650 | 320 | 3.097029
650 | 315 | 3.640263
650 | 310 | 4.279045
650 | 305 | 5.030181
650 | 300 | 5.913422
650 | 295 | 6.951979
650 | 290 | 8.173122
650 | 285 | 9.608885
650 | 280 | 11.29689
650 | 275 | 13.28131
650 | 270 | 15.614
650 | 265 | 18.35582
650 | 260 | 21.57818
650 | 255 | 25.36484
650 | 250 | 29.81404
650 | 245 | 35.04094
650 | 240 | 41.18053
650 | 235 | 48.39099
650 | 230 | 56.85763
650 | 225 | 66.79749
650 | 220 | 78.46474
650 | 215 | 92.15699
650 | 210 | 108.2227
650 | 205 | 127.0697
650 | 200 | 149.1756
650 | 195 | 175.0999
650 | 190 | 205.4977
650 | 185 | 241.1371
650 | 180 | 282.9192
650 | 175 | 331.9019
650 | 170 | 389.3295
650 | 165 | 456.6678
650 | 160 | 535.6479
650 | 155 | 628.3199
650 | 150 | 737.1213
650 | 145 | 864.9629
650 | 140 | 1015.34
650 | 135 | 1192.48
650 | 130 | 1401.535
650 | 125 | 1648.847
650 | 120 | 1942.311
650 | 115 | 2291.888
650 | 110 | 2710.341
650 | 105 | 3214.308
650 | 100 | 3825.923
650 | 95 | 4575.293
650 | 90 | 5504.419
650 | 85 | 6673.575
650 | 80 | 8172.04
650 | 75 | 10136.9
650 | 70 | 12787.46
650 | 65 | 16491.76
650 | 60 | 21903.16
650 | 55 | 30262.96
650 | 50 | 44134.86
650 | 45 | 69401.01
650 | 40 | 121530.1
650 | 35 | 249380.6
650 | 30 | 652591.1
650 | 25 | 2530581.3
650 | 20 | 19468187.0
675 | 400 | 0.04358505
675 | 395 | 0.05135035
675 | 390 | 0.06050956
675 | 385 | 0.07131437
675 | 380 | 0.08406216
675 | 375 | 0.0991042
675 | 370 | 0.1168555
675 | 365 | 0.1378065
675 | 360 | 0.1625363
675 | 355 | 0.1917296
675 | 350 | 0.2261948
675 | 345 | 0.2668874
675 | 340 | 0.314936
675 | 335 | 0.3716739
675 | 330 | 0.4386762
675 | 325 | 0.5178032
675 | 320 | 0.6112522
675 | 315 | 0.721618
675 | 310 | 0.8519647
675 | 305 | 1.00591
675 | 300 | 1.187724
675 | 295 | 1.402448
675 | 290 | 1.65603
675 | 285 | 1.955489
675 | 280 | 2.309102
675 | 275 | 2.726636
675 | 270 | 3.219601
675 | 265 | 3.801571
675 | 260 | 4.488539
675 | 255 | 5.29935
675 | 250 | 6.256201
675 | 245 | 7.385233
675 | 240 | 8.717217
675 | 235 | 10.28837
675 | 230 | 12.14132
675 | 225 | 14.3262
675 | 220 | 16.90197
675 | 215 | 19.93799
675 | 210 | 23.51581
675 | 205 | 27.73132
675 | 200 | 32.69728
675 | 195 | 38.5463
675 | 190 | 45.43444
675 | 185 | 53.54538
675 | 180 | 63.09549
675 | 175 | 74.33996
675 | 170 | 87.58011
675 | 165 | 103.1724
675 | 160 | 121.5395
675 | 155 | 143.1839
675 | 150 | 168.7055
675 | 145 | 198.8234
675 | 140 | 234.4043
675 | 135 | 276.5
675 | 130 | 326.3972
675 | 125 | 385.6849
675 | 120 | 456.3481
675 | 115 | 540.8987
675 | 110 | 642.5654
675 | 105 | 765.5705
675 | 100 | 915.5479
675 | 95 | 1100.186
675 | 90 | 1330.245
675 | 85 | 1621.221
675 | 80 | 1996.158
675 | 75 | 2490.587
675 | 70 | 3161.63
675 | 65 | 4105.666
675 | 60 | 5494.881
675 | 55 | 7658.833
675 | 50 | 11284.12
675 | 45 | 17962.7
675 | 40 | 31935.55
675 | 35 | 66819.2
675 | 30 | 179467.4
675 | 25 | 721926.2
675 | 20 | 5869183.5
675 | 15 | 187499307.3
675 | 10 | 146125536239.6

## isothermal_input_PAT3-2
Input File ePAT | Version: | 1.0
Date: | 2026-02-24 |  | legend: | required column
Material: | X12 |  |  | at least one column required
max. Application Temperature (°C): | 650 |  |  | could be empty
calulated isothermals for PAT3.2 data set
T | S | TU
temperature | stress | rupture time
(°C) | (MPa) | (h)
500 | 800 | 0.2514677
500 | 795 | 0.2830524
500 | 790 | 0.3186661
500 | 785 | 0.3588305
500 | 780 | 0.4041361
500 | 775 | 0.4552509
500 | 770 | 0.5129311
500 | 765 | 0.578033
500 | 760 | 0.6515259
500 | 755 | 0.7345079
500 | 750 | 0.8282227
500 | 745 | 0.9340795
500 | 740 | 1.053675
500 | 735 | 1.18882
500 | 730 | 1.341566
500 | 725 | 1.51424
500 | 720 | 1.709481
500 | 715 | 1.930283
500 | 710 | 2.180041
500 | 705 | 2.462611
500 | 700 | 2.782367
500 | 695 | 3.144276
500 | 690 | 3.553977
500 | 685 | 4.017875
500 | 680 | 4.543245
500 | 675 | 5.138354
500 | 670 | 5.812593
500 | 665 | 6.576641
500 | 660 | 7.442633
500 | 655 | 8.424371
500 | 650 | 9.53755
500 | 645 | 10.80002
500 | 640 | 12.2321
500 | 635 | 13.85689
500 | 630 | 15.70071
500 | 625 | 17.7935
500 | 620 | 20.16935
500 | 615 | 22.8671
500 | 610 | 25.93097
500 | 605 | 29.41135
500 | 600 | 33.36565
500 | 595 | 37.8593
500 | 590 | 42.96688
500 | 585 | 48.77343
500 | 580 | 55.37589
500 | 575 | 62.88485
500 | 570 | 71.42647
500 | 565 | 81.14464
500 | 560 | 92.2036
500 | 555 | 104.7908
500 | 550 | 119.1202
500 | 545 | 135.436
500 | 540 | 154.0173
500 | 535 | 175.1825
500 | 530 | 199.2956
500 | 525 | 226.7725
500 | 520 | 258.088
500 | 515 | 293.7853
500 | 510 | 334.4848
500 | 505 | 380.896
500 | 500 | 433.8301
500 | 495 | 494.2147
500 | 490 | 563.1106
500 | 485 | 641.7313
500 | 480 | 731.4652
500 | 475 | 833.9006
500 | 470 | 950.8551
500 | 465 | 1084.409
500 | 460 | 1236.943
500 | 455 | 1411.184
500 | 450 | 1610.25
500 | 445 | 1837.716
500 | 440 | 2097.672
500 | 435 | 2394.804
500 | 430 | 2734.478
500 | 425 | 3122.84
500 | 420 | 3566.931
500 | 415 | 4074.816
500 | 410 | 4655.736
500 | 405 | 5320.276
500 | 400 | 6080.569
500 | 395 | 6950.511
500 | 390 | 7946.029
500 | 385 | 9085.372
500 | 380 | 10389.45
500 | 375 | 11882.24
500 | 370 | 13591.18
500 | 365 | 15547.76
500 | 360 | 17788.03
500 | 355 | 20353.3
500 | 350 | 23290.92
500 | 345 | 26655.12
500 | 340 | 30508.06
500 | 335 | 34920.93
500 | 330 | 39975.25
500 | 325 | 45764.45
500 | 320 | 52395.49
500 | 315 | 59990.84
500 | 310 | 68690.76
500 | 305 | 78655.78
500 | 300 | 90069.65
500 | 295 | 103142.7
500 | 290 | 118115.4
500 | 285 | 135263.1
500 | 280 | 154900.4
500 | 275 | 177387.4
500 | 270 | 203135.4
500 | 265 | 232614.7
500 | 260 | 266362.5
500 | 255 | 304992.5
500 | 250 | 349205.7
500 | 245 | 399802.1
500 | 240 | 457695.2
550 | 700 | 0.0573775
550 | 695 | 0.06535508
550 | 690 | 0.07445784
550 | 685 | 0.08484672
550 | 680 | 0.09670598
550 | 675 | 0.1102466
550 | 670 | 0.1257104
550 | 665 | 0.1433742
550 | 660 | 0.1635553
550 | 655 | 0.1866176
550 | 650 | 0.212978
550 | 645 | 0.2431145
550 | 640 | 0.2775757
550 | 635 | 0.3169905
550 | 630 | 0.3620806
550 | 625 | 0.4136744
550 | 620 | 0.4727226
550 | 615 | 0.5403166
550 | 610 | 0.6177098
550 | 605 | 0.7063418
550 | 600 | 0.8078662
550 | 595 | 0.9241832
550 | 590 | 1.057476
550 | 585 | 1.210256
550 | 580 | 1.385407
550 | 575 | 1.586248
550 | 570 | 1.816595
550 | 565 | 2.08084
550 | 560 | 2.384032
550 | 555 | 2.731985
550 | 550 | 3.13139
550 | 545 | 3.589949
550 | 540 | 4.11653
550 | 535 | 4.721348
550 | 530 | 5.416167
550 | 525 | 6.21454
550 | 520 | 7.132084
550 | 515 | 8.186797
550 | 510 | 9.399423
550 | 505 | 10.79388
550 | 500 | 12.39774
550 | 495 | 14.2428
550 | 490 | 16.36574
550 | 485 | 18.80887
550 | 480 | 21.62101
550 | 475 | 24.85848
550 | 470 | 28.58628
550 | 465 | 32.87946
550 | 460 | 37.82461
550 | 455 | 43.52175
550 | 450 | 50.08634
550 | 445 | 57.65173
550 | 440 | 66.37192
550 | 435 | 76.42479
550 | 430 | 88.01583
550 | 425 | 101.3825
550 | 420 | 116.799
550 | 415 | 134.5823
550 | 410 | 155.0987
550 | 405 | 178.7715
550 | 400 | 206.0898
550 | 395 | 237.6192
550 | 390 | 274.013
550 | 385 | 316.0268
550 | 380 | 364.5338
550 | 375 | 420.5433
550 | 370 | 485.2223
550 | 365 | 559.9194
550 | 360 | 646.1938
550 | 355 | 745.8479
550 | 350 | 860.9649
550 | 345 | 993.9526
550 | 340 | 1147.594
550 | 335 | 1325.105
550 | 330 | 1530.204
550 | 325 | 1767.183
550 | 320 | 2041.006
550 | 315 | 2357.405
550 | 310 | 2723.001
550 | 305 | 3145.441
550 | 300 | 3633.557
550 | 295 | 4197.542
550 | 290 | 4849.165
550 | 285 | 5602.009
550 | 280 | 6471.744
550 | 275 | 7476.451
550 | 270 | 8636.978
550 | 265 | 9977.369
550 | 260 | 11525.34
550 | 255 | 13312.82
550 | 250 | 15376.63
550 | 245 | 17759.14
550 | 240 | 20509.18
550 | 235 | 23682.94
550 | 230 | 27345.12
550 | 225 | 31570.18
550 | 220 | 36443.78
550 | 215 | 42064.49
550 | 210 | 48545.73
550 | 205 | 56017.96
550 | 200 | 64631.34
550 | 195 | 74558.72
550 | 190 | 85999.13
550 | 185 | 99181.95
550 | 180 | 114371.7
550 | 175 | 131874.1
550 | 170 | 152042.4
550 | 165 | 175286.3
550 | 160 | 202082
550 | 155 | 232984.7
550 | 150 | 268644.3
550 | 145 | 309825.7
550 | 140 | 357434.2
600 | 600 | 0.01956047
600 | 595 | 0.02256023
600 | 590 | 0.026026
600 | 585 | 0.03003108
600 | 580 | 0.03466042
600 | 575 | 0.04001253
600 | 570 | 0.04620163
600 | 565 | 0.0533602
600 | 560 | 0.06164194
600 | 555 | 0.07122518
600 | 550 | 0.0823169
600 | 545 | 0.09515734
600 | 540 | 0.1100255
600 | 535 | 0.1272452
600 | 530 | 0.1471927
600 | 525 | 0.1703051
600 | 520 | 0.1970902
600 | 515 | 0.2281382
600 | 510 | 0.2641351
600 | 505 | 0.3058783
600 | 500 | 0.3542951
600 | 495 | 0.410464
600 | 490 | 0.4756392
600 | 485 | 0.5512801
600 | 480 | 0.6390844
600 | 475 | 0.7410282
600 | 470 | 0.8594112
600 | 465 | 0.9969104
600 | 460 | 1.156643
600 | 455 | 1.342237
600 | 450 | 1.557921
600 | 445 | 1.808616
600 | 440 | 2.100057
600 | 435 | 2.438925
600 | 430 | 2.833004
600 | 425 | 3.291364
600 | 420 | 3.824575
600 | 415 | 4.444959
600 | 410 | 5.166876
600 | 405 | 6.007065
600 | 400 | 6.985041
600 | 395 | 8.123558
600 | 390 | 9.449141
600 | 385 | 10.99272
600 | 380 | 12.79036
600 | 375 | 14.88412
600 | 370 | 17.32304
600 | 365 | 20.1643
600 | 360 | 23.47458
600 | 355 | 27.33165
600 | 350 | 31.82617
600 | 345 | 37.06386
600 | 340 | 43.168
600 | 335 | 50.2823
600 | 330 | 58.57431
600 | 325 | 68.23934
600 | 320 | 79.50506
600 | 315 | 92.63678
600 | 310 | 107.9437
600 | 305 | 125.7861
600 | 300 | 146.5836
600 | 295 | 170.8251
600 | 290 | 199.0799
600 | 285 | 232.0109
600 | 280 | 270.3897
600 | 275 | 315.1143
600 | 270 | 367.2298
600 | 265 | 427.9518
600 | 260 | 498.694
600 | 255 | 581.1004
600 | 250 | 677.0815
600 | 245 | 788.858
600 | 240 | 919.0097
600 | 235 | 1070.533
600 | 230 | 1246.908
600 | 225 | 1452.174
600 | 220 | 1691.021
600 | 215 | 1968.892
600 | 210 | 2292.106
600 | 205 | 2667.992
600 | 200 | 3105.064
600 | 195 | 3613.201
600 | 190 | 4203.882
600 | 185 | 4890.445
600 | 180 | 5688.406
600 | 175 | 6615.834
600 | 170 | 7693.801
600 | 165 | 8946.933
600 | 160 | 10404.08
600 | 155 | 12099.13
600 | 150 | 14072.08
600 | 145 | 16370.33
600 | 140 | 19050.39
600 | 135 | 22180.1
600 | 130 | 25841.6
600 | 125 | 30135.32
600 | 120 | 35185.52
600 | 115 | 41147.98
600 | 110 | 48221.1
600 | 105 | 56662.02
600 | 100 | 66810.75
600 | 95 | 79126.98
600 | 90 | 94247.86
600 | 85 | 113081.4
600 | 80 | 136962.5
600 | 75 | 167923.6
600 | 70 | 209185.3
600 | 65 | 266093.4
600 | 60 | 348019.4
600 | 55 | 472507.8
600 | 50 | 675165.3
600 | 45 | 1035986.7
600 | 40 | 1759961.3
625 | 550 | 0.01334642
625 | 545 | 0.01549242
625 | 540 | 0.01798764
625 | 535 | 0.02088954
625 | 530 | 0.02426517
625 | 525 | 0.02819272
625 | 520 | 0.03276343
625 | 515 | 0.03808378
625 | 510 | 0.04427805
625 | 505 | 0.05149134
625 | 500 | 0.05989306
625 | 495 | 0.06968108
625 | 490 | 0.08108651
625 | 485 | 0.09437936
625 | 480 | 0.1098751
625 | 475 | 0.1279425
625 | 470 | 0.1490125
625 | 465 | 0.1735889
625 | 460 | 0.2022607
625 | 455 | 0.2357169
625 | 450 | 0.274763
625 | 445 | 0.3203416
625 | 440 | 0.3735549
625 | 435 | 0.4356929
625 | 430 | 0.5082651
625 | 425 | 0.5930378
625 | 420 | 0.6920785
625 | 415 | 0.8078072
625 | 410 | 0.943057
625 | 405 | 1.101145
625 | 400 | 1.285953
625 | 395 | 1.50203
625 | 390 | 1.7547
625 | 385 | 2.050198
625 | 380 | 2.395827
625 | 375 | 2.800139
625 | 370 | 3.27315
625 | 365 | 3.82659
625 | 360 | 4.4742
625 | 355 | 5.23207
625 | 350 | 6.119046
625 | 345 | 7.157199
625 | 340 | 8.372375
625 | 335 | 9.794842
625 | 330 | 11.46004
625 | 325 | 13.40947
625 | 320 | 15.6917
625 | 315 | 18.36361
625 | 310 | 21.49176
625 | 305 | 25.15406
625 | 300 | 29.44165
625 | 295 | 34.46118
625 | 290 | 40.33738
625 | 285 | 47.21616
625 | 280 | 55.26809
625 | 275 | 64.69258
625 | 270 | 75.72268
625 | 265 | 88.63072
625 | 260 | 103.7348
625 | 255 | 121.4064
625 | 250 | 142.0793
625 | 245 | 166.2598
625 | 240 | 194.5387
625 | 235 | 227.6053
625 | 230 | 266.2634
625 | 225 | 311.4507
625 | 220 | 364.2602
625 | 215 | 425.9662
625 | 210 | 498.054
625 | 205 | 582.255
625 | 200 | 680.5879
625 | 195 | 795.4063
625 | 190 | 929.4558
625 | 185 | 1085.941
625 | 180 | 1268.605
625 | 175 | 1481.826
625 | 170 | 1730.729
625 | 165 | 2021.33
625 | 160 | 2360.704
625 | 155 | 2757.195
625 | 150 | 3220.688
625 | 145 | 3762.942
625 | 140 | 4398.025
625 | 135 | 5142.891
625 | 130 | 6018.132
625 | 125 | 7049.01
625 | 120 | 8266.875
625 | 115 | 9711.157
625 | 110 | 11432.22
625 | 105 | 13495.52
625 | 100 | 15987.89
625 | 95 | 19027.06
625 | 90 | 22776.74
625 | 85 | 27471.03
625 | 80 | 33455.39
625 | 75 | 41258.02
625 | 70 | 51719.91
625 | 65 | 66244.62
625 | 60 | 87308.21
625 | 55 | 119580.5
625 | 50 | 172621.9
625 | 45 | 268139
625 | 40 | 462480.6
650 | 450 | 0.04845865
650 | 445 | 0.05673881
650 | 440 | 0.06644737
650 | 435 | 0.07783279
650 | 430 | 0.09118711
650 | 425 | 0.1068535
650 | 420 | 0.1252355
650 | 415 | 0.1468073
650 | 410 | 0.1721266
650 | 405 | 0.2018489
650 | 400 | 0.2367453
650 | 395 | 0.2777225
650 | 390 | 0.3258468
650 | 385 | 0.3823723
650 | 380 | 0.4487743
650 | 375 | 0.5267879
650 | 370 | 0.6184542
650 | 365 | 0.7261742
650 | 360 | 0.852772
650 | 355 | 1.00157
650 | 350 | 1.176476
650 | 345 | 1.382088
650 | 340 | 1.623811
650 | 335 | 1.908006
650 | 330 | 2.242152
650 | 325 | 2.635045
650 | 320 | 3.097029
650 | 315 | 3.640263
650 | 310 | 4.279045
650 | 305 | 5.030181
650 | 300 | 5.913422
650 | 295 | 6.951979
650 | 290 | 8.173122
650 | 285 | 9.608885
650 | 280 | 11.29689
650 | 275 | 13.28131
650 | 270 | 15.614
650 | 265 | 18.35582
650 | 260 | 21.57818
650 | 255 | 25.36484
650 | 250 | 29.81404
650 | 245 | 35.04094
650 | 240 | 41.18053
650 | 235 | 48.39099
650 | 230 | 56.85763
650 | 225 | 66.79749
650 | 220 | 78.46474
650 | 215 | 92.15699
650 | 210 | 108.2227
650 | 205 | 127.0697
650 | 200 | 149.1756
650 | 195 | 175.0999
650 | 190 | 205.4977
650 | 185 | 241.1371
650 | 180 | 282.9192
650 | 175 | 331.9019
650 | 170 | 389.3295
650 | 165 | 456.6678
650 | 160 | 535.6479
650 | 155 | 628.3199
650 | 150 | 737.1213
650 | 145 | 864.9629
650 | 140 | 1015.34
650 | 135 | 1192.48
650 | 130 | 1401.535
650 | 125 | 1648.847
650 | 120 | 1942.311
650 | 115 | 2291.888
650 | 110 | 2710.341
650 | 105 | 3214.308
650 | 100 | 3825.923
650 | 95 | 4575.293
650 | 90 | 5504.419
650 | 85 | 6673.575
650 | 80 | 8172.04
650 | 75 | 10136.9
650 | 70 | 12787.46
650 | 65 | 16491.76
650 | 60 | 21903.16
650 | 55 | 30262.96
650 | 50 | 44134.86
650 | 45 | 69401.01
650 | 40 | 121530.1
650 | 35 | 249380.6
650 | 30 | 652591.1
650 | 25 | 2530581.3
650 | 20 | 19468187.0
675 | 400 | 0.04358505
675 | 395 | 0.05135035
675 | 390 | 0.06050956
675 | 385 | 0.07131437
675 | 380 | 0.08406216
675 | 375 | 0.0991042
675 | 370 | 0.1168555
675 | 365 | 0.1378065
675 | 360 | 0.1625363
675 | 355 | 0.1917296
675 | 350 | 0.2261948
675 | 345 | 0.2668874
675 | 340 | 0.314936
675 | 335 | 0.3716739
675 | 330 | 0.4386762
675 | 325 | 0.5178032
675 | 320 | 0.6112522
675 | 315 | 0.721618
675 | 310 | 0.8519647
675 | 305 | 1.00591
675 | 300 | 1.187724
675 | 295 | 1.402448
675 | 290 | 1.65603
675 | 285 | 1.955489
675 | 280 | 2.309102
675 | 275 | 2.726636
675 | 270 | 3.219601
675 | 265 | 3.801571
675 | 260 | 4.488539
675 | 255 | 5.29935
675 | 250 | 6.256201
675 | 245 | 7.385233
675 | 240 | 8.717217
675 | 235 | 10.28837
675 | 230 | 12.14132
675 | 225 | 14.3262
675 | 220 | 16.90197
675 | 215 | 19.93799
675 | 210 | 23.51581
675 | 205 | 27.73132
675 | 200 | 32.69728
675 | 195 | 38.5463
675 | 190 | 45.43444
675 | 185 | 53.54538
675 | 180 | 63.09549
675 | 175 | 74.33996
675 | 170 | 87.58011
675 | 165 | 103.1724
675 | 160 | 121.5395
675 | 155 | 143.1839
675 | 150 | 168.7055
675 | 145 | 198.8234
675 | 140 | 234.4043
675 | 135 | 276.5
675 | 130 | 326.3972
675 | 125 | 385.6849
675 | 120 | 456.3481
675 | 115 | 540.8987
675 | 110 | 642.5654
675 | 105 | 765.5705
675 | 100 | 915.5479
675 | 95 | 1100.186
675 | 90 | 1330.245
675 | 85 | 1621.221
675 | 80 | 1996.158
675 | 75 | 2490.587
675 | 70 | 3161.63
675 | 65 | 4105.666
675 | 60 | 5494.881
675 | 55 | 7658.833
675 | 50 | 11284.12
675 | 45 | 17962.7
675 | 40 | 31935.55
675 | 35 | 66819.2
675 | 30 | 179467.4
675 | 25 | 721926.2
675 | 20 | 5869183.5
675 | 15 | 187499307.3
675 | 10 | 146125536239.6